## Planilha1
Cimento | Agregadofino | AgregadoGrosso | Agua | Superplastificante | CinzasVolantes | EscóriadeAltoForno | Resistência à compressão [MPa] | Resistência
568.7835 | 477.7782 | 983.9955 | 250.2648 | 0 | 0 | 0 | 41.53 | 38.81308
319.5227 | 907.4446 | 888.2732 | 204.4946 | 3.195227 | 0 | 0 | 26.1 | 24.39252
385.8373 | 902.8592 | 926.0095 | 169.7684 | 3.858373 | 0 | 0 | 43.13 | 40.30841
362.72 | 725.44 | 979.3439 | 217.632 | 0 | 0 | 0 | 34 | 33.00971
401.9527 | 751.6516 | 1020.96 | 237.1521 | 0 | 0 | 0 | 34.67 | 32.40187
632.4956 | 581.8959 | 974.0431 | 290.948 | 0 | 0 | 0 | 47.45 | 44.34579
350 | 962 | 943 | 138 | 0 | 0 | 0 | 41.7 | 35.04202
375 | 970.84 | 896.16 | 158 | 11.25 | 0 | 0 | 48.2 | 37.07692
220 | 852.5 | 1027 | 168 | 8.404 | 0 | 180 | 37.64706 | 28.95928
351 | 910 | 910 | 215 | 0 | 0 | 19 | 28.57 | 21.97692
333 | 910 | 910 | 215 | 0 | 0 | 37 | 37.53 | 28.86923
314 | 910 | 910 | 215 | 0 | 0 | 56 | 34.12 | 26.24615
296 | 910 | 910 | 215 | 0 | 0 | 74 | 25.48 | 19.6
380 | 820 | 1029 | 171 | 0 | 0 | 0 | 46.56 | 35.81538
228 | 820 | 1029 | 171 | 0 | 0 | 152 | 45.33 | 34.86923
562 | 598 | 786 | 226 | 0 | 0 | 0 | 39.6 | 38.4466
478 | 598 | 786 | 226 | 0 | 0 | 84 | 37.9 | 36.79612
394 | 598 | 786 | 226 | 0 | 0 | 168 | 35.2 | 34.17476
375 | 1029.3 | 656.8 | 220 | 4.2 | 25 | 100 | 38.95 | 38.95
375 | 917.9 | 656.3 | 220 | 4.0125 | 25 | 199.1 | 38.66 | 38.66
375 | 794.6 | 656.3 | 220 | 4.6125 | 25 | 303.1 | 39.14 | 39.14
375 | 686.2 | 686.3 | 220 | 4.8 | 25 | 410.5 | 38.86 | 38.86
536 | 600 | 967 | 205 | 0 | 0 | 0 | 45.28 | 34.83077